## Thickness Survey
grid_point | nominal_mm | measured_mm | wall_loss_mm | classification
G-01 | 9.5 | 9.4 | 0.1 | ROUTINE
G-02 | 9.5 | 9.1 | 0.4 | ROUTINE
G-03 | 9.5 | 8.8 | 0.7 | ROUTINE
G-04 | 9.5 | 7.9 | 1.6 | MONITOR
G-05 | 9.5 | 7.1 | 2.4 | ESCALATE
G-06 | 9.5 | 6.8 | 2.7 | ESCALATE
G-07 | 9.5 | 7.4 | 2.1 | ESCALATE
G-08 | 9.5 | 8.2 | 1.3 | MONITOR
G-09 | 9.5 | 9 | 0.5 | ROUTINE
G-10 | 9.5 | 9.3 | 0.2 | ROUTINE
G-11 | 9.5 | 9.4 | 0.1 | ROUTINE
G-12 | 9.5 | 9.2 | 0.3 | ROUTINE

## Coating Condition
grid_point | coating_intact | product_deposits | note
G-04 | partial | light | coating edge lifting
G-05 | no | heavy | breakdown, corrosion product present
G-06 | no | heavy | deepest measured loss
G-07 | no | moderate | breakdown continues along outer radius
G-08 | partial | light | coating edge lifting

## Survey Schedule
component | interval_hours | last_survey | next_survey
12-P-204 E-07 | 1000 | 2026-08-14 | 2026-09-25
12-P-204 E-08 | 5000 | 2026-06-02 | 2026-12-30
12-P-210 spool | 5000 | 2026-07-19 | 2027-02-14